## Phase 1 seed
| Exp | Actual composition (XRF) |  |  |  | Actual reaction conditions |  |  | Measured activity |  | Measured selectivity | [5 empty] | → | C- | [7 empty] | C= | [6 empty] | HA
|  | Zr | Cu | Co | Fe | T [°C] | H2/CO | GHSV [cm3/(h*gcat)] | STYHA [mg/(h*gcat)] | XCO | CO2 | CH4 | C- | C= | MeOH | HA | C1 | C2 | C3 | C4 | C5 | C6 | C7 | C8 | C9+ | C2 | C3 | C4 | C5 | C6 | C7 | C8+ | C2 | C3 | C4 | C5+
Seed | 1 | 12.9% | 0% | 0% | 87.1% | 260 | 2 | 24000 | 236.682 | 46.51% | 21.71% | 14.25% | 26.26% | 28.09% | 2.516% | 7.169% | 35.96% | 6.758% | 4.248% | 2.968% | 3.633% | 2.854% | 2.576% | 2.087% | 1.14% | 2.275% | 9.224% | 6.321% | 5.174% | 2.608% | 1.542% | 0.9492% | 3.979% | 2.142% | 0.7161% | 0.3309%
| 2 | 13.5% | 0% | 18.5% | 68% | 260 | 2 | 24000 | 294.0408 | 30.36% | 13.11% | 22.84% | 27.93% | 15.81% | 6.551% | 13.76% | 35.95% | 10.63% | 5.938% | 4.218% | 2.655% | 1.785% | 1.312% | 0.9343% | 0.4512% | 1.222% | 7.455% | 3.582% | 2.196% | 0.8222% | 0.3467% | 0.1817% | 8.094% | 3.667% | 1.356% | 0.6443%
| 3 | 11.5% | 0% | 31.5% | 57% | 260 | 2 | 24000 | 281.2736 | 34.73% | 15.22% | 19.53% | 29.05% | 19.49% | 4.535% | 12.18% | 34.74% | 10.53% | 6.18% | 4.454% | 2.915% | 2.005% | 1.485% | 1.026% | 0.4487% | 1.376% | 8.934% | 4.587% | 2.772% | 1.102% | 0.4818% | 0.2386% | 6.288% | 3.685% | 1.523% | 0.6853%
| 4 | 11.7% | 0% | 46% | 42.3% | 260 | 2 | 24000 | 243.3214 | 35.61% | 13.58% | 16.82% | 27.73% | 28.65% | 2.605% | 10.61% | 30.4% | 11.23% | 5.781% | 4.251% | 2.54% | 1.675% | 1.139% | 0.802% | 0.3076% | 2.959% | 13.89% | 6.957% | 3.842% | 0.5404% | 0.2853% | 0.1776% | 4.093% | 4.116% | 1.777% | 0.6276%
| 5 | 12.5% | 0% | 60.7% | 26.8% | 260 | 2 | 24000 | 161.8153 | 68.05% | 10.53% | 16.57% | 37.93% | 30.22% | 0.8918% | 3.863% | 27.1% | 5.984% | 6.85% | 6.606% | 5.45% | 4.813% | 4.215% | 3.269% | 0.741% | 0.3943% | 10.47% | 7.287% | 5.698% | 3.253% | 1.967% | 1.146% | 1.524% | 1.079% | 0.869% | 0.3903%
| 6 | 12.7% | 0% | 71.1% | 16.2% | 260 | 2 | 24000 | 99.86313 | 69.94% | 15.11% | 25.14% | 46.65% | 10.23% | 0.5106% | 2.358% | 40.25% | 6.081% | 8.802% | 7.643% | 6.851% | 5.979% | 5.959% | 5.333% | 0% | 0.2028% | 3.881% | 2.353% | 1.776% | 1.039% | 0.5935% | 0.3853% | 1.161% | 0.5961% | 0.3897% | 0.212%
| 7 | 10.9% | 89.1% | 0% | 0% | 260 | 2 | 24000 | 0 | 0.2141% | 6.273% | 35.92% | 1.3% | 1.716% | 54.79% | 0% | 42.19% | 1.3% | 0% | 0% | 0% | 0% | 0% | 0% | 0% | 0.6527% | 1.064% | 0% | 0% | 0% | 0% | 0% | 0% | 0% | 0% | 0%
| 8 | 13.2% | 70% | 0% | 16.8% | 260 | 2 | 24000 | 86.44202 | 10.33% | 15.36% | 25.27% | 27.69% | 12.41% | 10.07% | 9.205% | 40.63% | 8.316% | 5.637% | 0.8796% | 4.5% | 3.213% | 2.891% | 2.248% | 0% | 0.9713% | 5.585% | 2.519% | 2.005% | 0.5314% | 0.4207% | 0.3807% | 5.713% | 2.143% | 0.8131% | 0.5362%
| 9 | 11.3% | 59.6% | 0% | 29.1% | 260 | 2 | 24000 | 134.0923 | 18.37% | 15.25% | 22.15% | 33.22% | 13.32% | 7.159% | 8.895% | 37.41% | 9.63% | 6.607% | 4.772% | 4.186% | 3.192% | 2.759% | 2.073% | 0% | 0.8895% | 6.104% | 2.654% | 2.057% | 0.8905% | 0.4069% | 0.3196% | 5.354% | 2.318% | 1.068% | 0.1544%
| 10 | 12.3% | 43.1% | 0% | 44.6% | 260 | 2 | 24000 | 210.0489 | 34.22% | 24.31% | 16.32% | 37.24% | 9.314% | 4.532% | 8.282% | 40.63% | 8.967% | 7.862% | 6.522% | 5.325% | 3.37% | 3.058% | 2.134% | 0% | 0.4529% | 4.618% | 1.899% | 1.299% | 0.2252% | 0.4992% | 0.3204% | 4.654% | 1.977% | 1.069% | 0.5823%
| 11 | 12.4% | 33.2% | 0% | 54.4% | 260 | 2 | 24000 | 299.9909 | 47.57% | 23.57% | 15.43% | 35.42% | 11.89% | 4.607% | 9.087% | 39% | 8.518% | 6.819% | 6.032% | 4.912% | 3.189% | 2.909% | 2.028% | 1.01% | 0.5061% | 5.445% | 2.444% | 1.7% | 0.8091% | 0.5164% | 0.4666% | 5.014% | 2.132% | 1.147% | 0.7941%
| 12 | 11.9% | 16.4% | 0% | 71.7% | 260 | 2 | 24000 | 309.9237 | 55.29% | 24.32% | 14.72% | 34.65% | 13.86% | 4.239% | 8.212% | 39.04% | 8.29% | 5.869% | 4.497% | 4.96% | 3.226% | 2.935% | 2.114% | 2.757% | 0.661% | 6.288% | 2.88% | 2.225% | 0.9777% | 0.4976% | 0.3327% | 4.37% | 1.908% | 1.047% | 0.8868%
| 13 | 14.9% | 0% | 85.1% | 0% | 260 | 2 | 24000 | 0 | 92.93% | 20.36% | 28.71% | 48.64% | 2.285% | 0% | 0% | 49.07% | 4.851% | 7.205% | 6.83% | 6.321% | 6.212% | 5.981% | 5.3% | 5.94% | 0.05426% | 0.461% | 0.446% | 0.4091% | 0.5624% | 0.2122% | 0.1402% | 0% | 0% | 0% | 0%
| 14 | 12.2% | 17.8% | 70% | 0% | 260 | 2 | 24000 | 90.25707 | 10.77% | 1.402% | 41.6% | 33.18% | 10.18% | 4.181% | 9.458% | 43% | 11.82% | 8.396% | 5.535% | 3.209% | 2.041% | 1.315% | 0.8654% | 0% | 0.4541% | 5.718% | 2.347% | 1.226% | 0.4352% | 0% | 0% | 5.466% | 2.848% | 0.7863% | 0.3571%
| 15 | 12.1% | 30.5% | 57.4% | 0% | 260 | 2 | 24000 | 86.79755 | 12.72% | 2.644% | 36.08% | 35.39% | 14.62% | 2.97% | 8.299% | 38.72% | 11.29% | 8.46% | 6.265% | 3.913% | 2.568% | 1.727% | 1.161% | 0% | 0.6449% | 7.675% | 3.54% | 1.855% | 0.6695% | 0.2338% | 0% | 4.855% | 2.437% | 1.007% | 0%
| 16 | 10.4% | 45.8% | 43.8% | 0% | 260 | 2 | 24000 | 91.52956 | 15.45% | 4.17% | 30.42% | 37.75% | 18.12% | 2.236% | 7.308% | 34.59% | 10.57% | 8.568% | 6.831% | 4.543% | 3.236% | 2.387% | 1.615% | 0% | 0.8534% | 8.908% | 4.407% | 2.443% | 0.9481% | 0.3934% | 0.1626% | 4.01% | 2.483% | 0.6908% | 0.1241%
| 17 | 11.8% | 61.7% | 26.5% | 0% | 260 | 2 | 24000 | 82.63766 | 12.69% | 2.624% | 31.83% | 33.97% | 21.24% | 2.32% | 8.019% | 34.45% | 9.846% | 6.881% | 6.022% | 4.199% | 3.056% | 2.302% | 1.661% | 0% | 1.049% | 9.623% | 5.21% | 3.21% | 1.289% | 0.5343% | 0.3304% | 4.599% | 2.615% | 0.8053% | 0%
| 18 | 11.7% | 71.1% | 17.2% | 0% | 260 | 2 | 24000 | 83.36842 | 10.49% | 3.092% | 28.4% | 35.83% | 22.06% | 1.907% | 8.709% | 31.49% | 8.884% | 6.827% | 6.485% | 4.929% | 3.571% | 2.93% | 2.209% | 0% | 1.305% | 10.06% | 5.171% | 3.098% | 1.367% | 0.7109% | 0.3481% | 4.747% | 2.361% | 1.037% | 0.5634%
| 19 | 11.4% | 0% | 10.2% | 78.4% | 260 | 2 | 24000 | 324.2487 | 36.19% | 14.71% | 20.88% | 28.08% | 16.3% | 6.758% | 13.27% | 35.59% | 10.18% | 5.699% | 4.24% | 2.779% | 1.922% | 1.502% | 1.073% | 0.6881% | 1.277% | 7.366% | 3.67% | 2.414% | 0.9212% | 0.4295% | 0.2201% | 7.778% | 3.448% | 1.249% | 0.7951%
| 20 | 18.7% | 0% | 0% | 81.3% | 260 | 2 | 24000 | 218.9041 | 33.94% | 16.88% | 15.64% | 28.78% | 25.59% | 3.892% | 9.22% | 32.52% | 7.132% | 4.592% | 4.46% | 3.762% | 3.057% | 2.911% | 2.322% | 0.5387% | 2.011% | 8.864% | 5.822% | 4.518% | 2.273% | 1.339% | 0.7599% | 5.216% | 2.667% | 0.4056% | 0.9305%
| 21 | 6.4% | 45.1% | 48.5% | 0% | 260 | 2 | 24000 | 63.57624 | 8.248% | 3.07% | 36.09% | 32.03% | 16.81% | 3.761% | 8.231% | 39.16% | 10.79% | 7.312% | 5.456% | 3.406% | 2.298% | 1.676% | 1.093% | 0% | 1.135% | 8.534% | 3.948% | 2.068% | 0.8075% | 0.3177% | 0% | 4.963% | 2.454% | 0.5317% | 0.2828%
| 22 | 17.9% | 39.5% | 42.6% | 0% | 260 | 2 | 24000 | 140.567 | 20.47% | 3.27% | 27.8% | 38.09% | 20.49% | 1.67% | 8.69% | 31.07% | 9.8% | 8.165% | 6.994% | 4.867% | 3.595% | 2.732% | 1.933% | 0% | 0.8067% | 9.371% | 5.092% | 3.034% | 1.29% | 0.595% | 0.2976% | 4.359% | 2.605% | 1.082% | 0.6438%
| 23 | 38.5% | 30.5% | 31% | 0% | 260 | 2 | 24000 | 71.58093 | 8.509% | 4.274% | 32.32% | 28.55% | 24.17% | 2.138% | 8.541% | 36.6% | 8.385% | 5.353% | 4.786% | 3.517% | 2.644% | 2.199% | 1.67% | 0% | 1.809% | 9.844% | 5.657% | 3.837% | 1.69% | 0.885% | 0.4469% | 5.033% | 2.248% | 0.7676% | 0.4919%
| 24 | 0% | 32.2% | 0% | 67.8% | 260 | 2 | 24000 | 161.5478 | 26.22% | 13.52% | 18.36% | 36.89% | 19.65% | 3.44% | 8.145% | 31.88% | 9.518% | 6.963% | 6.188% | 4.569% | 3.748% | 3.047% | 2.853% | 0% | 1.674% | 8.546% | 4.522% | 3.189% | 0.259% | 0.8768% | 0.5813% | 4.412% | 2.232% | 0.9988% | 0.5025%
| 25 | 6.3% | 29.9% | 0% | 63.8% | 260 | 2 | 24000 | 239.7025 | 43.3% | 22.97% | 16.08% | 35.19% | 14.35% | 4.033% | 7.378% | 39.05% | 8.638% | 6.32% | 4.884% | 4.492% | 3.531% | 3.128% | 2.361% | 1.836% | 0.6576% | 6.269% | 3.014% | 2.413% | 1.074% | 0.5461% | 0.3705% | 4.289% | 1.968% | 1.121% | 0%
| 26 | 18.3% | 24.7% | 0% | 57% | 260 | 2 | 24000 | 238.4227 | 29.19% | 17.05% | 18.37% | 31.61% | 14.55% | 7.343% | 11.07% | 35.42% | 8.661% | 5.948% | 5.275% | 4.205% | 2.899% | 2.617% | 2.002% | 0% | 0.8344% | 6.506% | 3.135% | 2.209% | 1.025% | 0.5389% | 0.3067% | 6.215% | 2.771% | 1.45% | 0.6367%
| 27 | 0% | 0% | 22% | 78% | 260 | 2 | 24000 | 254.8908 | 26.48% | 11.16% | 25.43% | 29.99% | 13.48% | 6.766% | 13.17% | 36.59% | 11.91% | 6.66% | 4.339% | 2.829% | 1.846% | 1.383% | 1.03% | 0% | 1.064% | 6.413% | 2.887% | 1.898% | 0.7647% | 0.2928% | 0.1619% | 7.842% | 3.485% | 1.339% | 0.5076%
| 28 | 5.8% | 0% | 20% | 74.2% | 260 | 2 | 24000 | 304.1573 | 35.36% | 17.43% | 22.52% | 28.2% | 14.33% | 5.591% | 11.92% | 39.96% | 10.61% | 6.028% | 4.375% | 2.92% | 1.923% | 1.386% | 0.9659% | 0% | 1.047% | 6.778% | 3.16% | 2.095% | 0.7685% | 0.321% | 0.1648% | 6.733% | 3.319% | 1.325% | 0.5383%
| 29 | 20.2% | 0% | 17.7% | 62.1% | 260 | 2 | 24000 | 321.4936 | 37.14% | 16.01% | 20.53% | 28.76% | 16.19% | 5.844% | 12.67% | 36.54% | 10.49% | 5.996% | 4.215% | 2.743% | 1.823% | 1.39% | 0.9543% | 1.154% | 1.304% | 7.588% | 3.672% | 2.21% | 0.8622% | 0.3753% | 0.1779% | 7.16% | 3.452% | 1.203% | 0.851%
| 30 | 43.8% | 0% | 12% | 44.2% | 260 | 2 | 24000 | 121.6999 | 8.371% | 8.779% | 27.07% | 23.05% | 17.8% | 9.042% | 14.26% | 35.85% | 8.66% | 4.444% | 3.378% | 2.248% | 1.581% | 1.226% | 0.9006% | 0.6165% | 2.234% | 7.784% | 3.799% | 2.407% | 0.9307% | 0.4341% | 0.2073% | 8.459% | 3.807% | 1.186% | 0.8058%
| 31 | 38.4% | 20.2% | 0% | 41.4% | 260 | 2 | 24000 | 64.03755 | 10.73% | 11.65% | 23.61% | 30.17% | 19.04% | 8.28% | 7.249% | 35.26% | 6.746% | 3.898% | 4.042% | 3.569% | 2.885% | 2.958% | 2.908% | 3.16% | 1.491% | 6.598% | 4.005% | 3.335% | 1.759% | 1.027% | 0.8289% | 4.307% | 1.723% | 0.7077% | 0.5113%

## Phase 1
| Exp | Suggested composition |  |  |  | Predicted STY | Acquisition function | Actual composition (XRF) |  |  |  | Actual reaction conditions |  |  | Measured activity |  | Measured selectivity | [5 empty] | → | C- | [7 empty] | C= | [6 empty] | HA
|  | Zr | Cu | Co | Fe | STYHA [mg/(h*gcat)] |  | Zr | Cu | Co | Fe | T [°C] | H2/CO | GHSV [cm3/(h*gcat)] | STYHA [mg/(h*gcat)] | XCO | CO2 | CH4 | C- | C= | MeOH | HA | C1 | C2 | C3 | C4 | C5 | C6 | C7 | C8 | C9+ | C2 | C3 | C4 | C5 | C6 | C7 | C8+ | C2 | C3 | C4 | C5+
Cycle 1 | 1 | 10% | 49% | 20% | 21% | 137.53 | PV | 10.1% | 47.8% | 21.3% | 20.8% | 260 | 2 | 24000 | 158.556 | 13.06% | 8.069% | 25.95% | 23.65% | 20% | 7.839% | 14.49% | 34.02% | 10.79% | 4.327% | 3.281% | 2% | 1.286% | 0.8106% | 0.6533% | 0.4991% | 2.816% | 9.715% | 4.262% | 2.1% | 0.6995% | 0.2856% | 0.122% | 7.97% | 4.641% | 1.245% | 0.6343%
| 2 | 10% | 20% | 48% | 22% | 159.17 |  | 10.1% | 20.2% | 48% | 21.7% | 260 | 2 | 24000 | 220.1162 | 23.77% | 5.702% | 17.85% | 33.08% | 30.6% | 2.012% | 10.76% | 23.56% | 10.08% | 6.424% | 5.586% | 3.643% | 2.685% | 1.992% | 1.52% | 1.146% | 1.818% | 13.94% | 7.394% | 4.315% | 1.846% | 0.881% | 0.4072% | 4.734% | 3.682% | 1.8% | 0.5388%
| 3 | 10% | 42% | 10% | 38% | 198.38 |  | 11.7% | 42.1% | 10.4% | 36% | 260 | 2 | 24000 | 242.5026 | 16.58% | 10.06% | 25.39% | 27.47% | 12.74% | 8.549% | 15.79% | 35.45% | 11.1% | 5.681% | 4.179% | 2.494% | 1.571% | 1.049% | 0.7855% | 0.6164% | 1.48% | 7.072% | 2.887% | 0.4351% | 0.5785% | 0.1874% | 0.1008% | 9.434% | 4.238% | 1.472% | 0.6453%
| 4 | 10% | 20% | 22% | 48% | 270.86 |  | 9.66% | 20.1% | 23% | 46.5% | 260 | 2 | 24000 | 270.2142 | 19.51% | 10.94% | 22.27% | 27.36% | 17.8% | 6.365% | 15.26% | 33.22% | 11.09% | 5.394% | 4.201% | 2.579% | 1.708% | 1.156% | 0.8374% | 0.3962% | 1.769% | 9.565% | 4.458% | 1.476% | 0.1612% | 0.264% | 0.1066% | 8.135% | 4.715% | 1.714% | 0.6941%
| 5 | 12% | 10% | 41% | 37% | 228.67 |  | 12.8% | 11.2% | 40.1% | 35.9% | 260 | 2 | 24000 | 278.5896 | 18.97% | 10.1% | 23.16% | 25.95% | 18.99% | 5.332% | 16.48% | 33.26% | 11.79% | 4.961% | 3.691% | 2.143% | 1.386% | 0.8879% | 0.617% | 0.4698% | 2.54% | 10.93% | 4.858% | 0.3701% | 0.1391% | 0.1489% | 0% | 8.304% | 5.571% | 1.836% | 0.7654%
| 6 | 12% | 10% | 15% | 63% | 317.35 | EI | 12.8% | 10.7% | 16.1% | 60.5% | 260 | 2 | 24000 | 304.8 | 27.71% | 14.27% | 23.05% | 26.54% | 13.63% | 7.747% | 14.76% | 37.32% | 10.63% | 5.51% | 4.12% | 2.446% | 1.521% | 1.025% | 0.7243% | 0.5723% | 1.043% | 7.023% | 2.989% | 1.8% | 0.6085% | 0.1669% | 0% | 8.827% | 4.086% | 1.377% | 0.4731%
Cycle 2 | 1 | 62.4% | 5% | 5% | 27.6% | 133.01 | PV | 62.38% | 5.241% | 5.436% | 26.94% | 260 | 2 | 24000 | 44.5293 | 8.559% | 13.49% | 28.26% | 14.5% | 23.68% | 7.653% | 12.42% | 41.75% | 5.175% | 2.106% | 1.895% | 1.315% | 0.9799% | 0.9357% | 0.7862% | 1.305% | 5.39% | 8.919% | 4.785% | 3.194% | 1.39% | 0% | 0% | 9.205% | 2.883% | 0.3335% | 0%
| 2 | 5% | 34.9% | 34.8% | 25.3% | 166.36 |  | 5.138% | 35.06% | 35.66% | 24.14% | 260 | 2 | 24000 | 74.67992 | 10.02% | 6.007% | 26.18% | 27.03% | 25.39% | 4.433% | 10.96% | 32.19% | 10.29% | 5.145% | 4.065% | 2.515% | 1.67% | 1.261% | 0.9941% | 1.086% | 3.474% | 12.13% | 5.617% | 2.861% | 1.075% | 0% | 0.238% | 6.028% | 3.631% | 0.8309% | 0.471%
| 3 | 24.5% | 26.9% | 20.1% | 28.5% | 221.937 |  | 24.38% | 26.56% | 21.14% | 27.92% | 260 | 2 | 24000 | 123.0754 | 11.13% | 12.66% | 24.49% | 22.36% | 19.21% | 7.407% | 13.88% | 37.15% | 9.611% | 4.07% | 3.202% | 1.969% | 1.302% | 0.9512% | 0.701% | 0.5491% | 2.676% | 9.439% | 4.181% | 2.158% | 0.7556% | 0% | 0% | 7.972% | 4.395% | 1.145% | 0.3643%
| 4 | 28.5% | 5% | 33.1% | 33.3% | 228.805 |  | 27.85% | 5.018% | 34.32% | 32.81% | 260 | 2 | 24000 | 176.4645 | 18.67% | 11.67% | 19.01% | 24.23% | 26.83% | 3.839% | 14.43% | 30.68% | 9.011% | 4.349% | 3.755% | 2.432% | 1.692% | 1.25% | 0.9282% | 0.8167% | 3.055% | 12.1% | 6.069% | 3.395% | 1.314% | 0.5663% | 0.3299% | 7.581% | 4.454% | 1.682% | 0.7073%
| 5 | 14.2% | 7.2% | 17.1% | 61.5% | 319.264 | EI | 14.58% | 7.432% | 18.3% | 59.68% | 260 | 2 | 24000 | 315.5019 | 28.38% | 15.14% | 22.44% | 28.41% | 13.18% | 6.463% | 14.37% | 37.57% | 11.28% | 6.287% | 4.012% | 2.426% | 1.555% | 1.162% | 0.7825% | 0.898% | 0.9883% | 6.705% | 2.928% | 1.638% | 0.5986% | 0.223% | 0.1027% | 8.436% | 3.931% | 1.3% | 0.7071%
| 6 | 7.8% | 9.9% | 20.1% | 62.2% | 299.978 |  | 8.168% | 9.905% | 21.42% | 60.51% | 260 | 2 | 24000 | 341.968 | 32.76% | 13.05% | 22.92% | 30.1% | 13.19% | 6.532% | 14.21% | 35.96% | 12.23% | 6.89% | 4.17% | 2.475% | 1.552% | 1.148% | 0.7554% | 0.8827% | 0.9284% | 6.826% | 2.922% | 1.618% | 0.5974% | 0.2096% | 0.09208% | 8.188% | 4.054% | 1.281% | 0.6893%
Cycle 3 | 1 | 85% | 5% | 5% | 5% | 164.365 | PV | 84.6% | 5.599% | 4.951% | 4.846% | 260 | 2 | 24000 | 13.55262 | 1.028% | 12.48% | 38.61% | 11.05% | 25.86% | 4.606% | 7.396% | 51.09% | 2.11% | 1.595% | 1.868% | 1.49% | 1.272% | 1.33% | 0.4867% | 0.8957% | 5.27% | 7.581% | 4.705% | 3.639% | 1.991% | 1.256% | 1.417% | 6.238% | 1.158% | 0% | 0%
| 2 | 52.4% | 37.6% | 5% | 5% | 91.132 |  | 49.92% | 39.42% | 5.459% | 5.2% | 260 | 2 | 24000 | 18.94237 | 2.503% | 8.512% | 34.09% | 18.96% | 24.46% | 7.259% | 6.718% | 42.6% | 4.943% | 3.307% | 2.895% | 2% | 1.53% | 1.481% | 1.271% | 1.53% | 4.508% | 9.107% | 5.047% | 3.341% | 1.634% | 0.8267% | 0% | 4.915% | 1.804% | 0% | 0%
| 3 | 53.1% | 5% | 36.9% | 5% | 105.304 |  | 51.38% | 5.084% | 38.29% | 5.243% | 260 | 2 | 24000 | 104.6086 | 13.27% | 5.717% | 31.61% | 28.46% | 18.78% | 3.832% | 11.59% | 37.33% | 12.2% | 5.786% | 3.9% | 2.354% | 1.576% | 1.188% | 0.8387% | 0.6181% | 1.729% | 9.17% | 4.092% | 2.28% | 0.8928% | 0.4384% | 0.1811% | 8.188% | 3.406% | 0% | 0%
| 4 | 11% | 5% | 12% | 72% | 315.66 | EI | 10.77% | 5.592% | 12.9% | 70.73% | 260 | 2 | 24000 | 340.5853 | 36.27% | 16.24% | 24.27% | 27.33% | 11.61% | 7.536% | 13.01% | 40.52% | 11.04% | 6.046% | 4.032% | 2.442% | 1.523% | 1.01% | 0.7031% | 0.5369% | 0.8207% | 5.946% | 2.501% | 1.566% | 0.5148% | 0.1575% | 0.09959% | 7.926% | 3.432% | 1.221% | 0.4303%
| 5 | 7% | 5% | 5% | 83% | 314.52 |  | 7.539% | 5.74% | 6.055% | 80.67% | 260 | 2 | 24000 | 343.2875 | 42.3% | 19.93% | 20.03% | 28.66% | 14.5% | 5.648% | 11.23% | 39.96% | 10.22% | 5.916% | 4.317% | 2.929% | 1.955% | 1.496% | 1.073% | 0.7538% | 1.046% | 6.731% | 3.289% | 2.013% | 0.821% | 0.3942% | 0.2024% | 7.233% | 3.035% | 0.9294% | 0.03633%
| 6 | 9% | 11% | 11% | 69% | 322.87 |  | 9.425% | 10.23% | 11.67% | 68.68% | 260 | 2 | 24000 | 387.6227 | 44.8% | 19.19% | 22.46% | 27.81% | 11.87% | 6.413% | 12.26% | 41.65% | 11.06% | 6.196% | 4% | 2.467% | 1.503% | 1.068% | 0.7153% | 0.7966% | 0.8126% | 6.082% | 2.617% | 1.466% | 0.5442% | 0.2342% | 0.1118% | 7.89% | 3.329% | 0.9777% | 0.05938%
Cycle 4 | 1 | 30.4% | 42.8% | 5% | 21.8% | 53.571 | PV | 28.28% | 43.98% | 5.66% | 22.07% | 260 | 2 | 24000 | 56.1254 | 10.08% | 13.44% | 26.31% | 25.58% | 15.29% | 9.806% | 9.572% | 39.75% | 11.02% | 5.283% | 3.337% | 2.105% | 1.406% | 1.089% | 0.7474% | 0.5887% | 1.78% | 7.807% | 3.19% | 1.678% | 0.5829% | 0.2523% | 0% | 6.821% | 1.424% | 0.9235% | 0.4041%
| 2 | 52.7% | 5% | 5% | 37.3% | 78.771 |  | 53.14% | 5.125% | 5.657% | 36.08% | 260 | 2 | 24000 | 60.26346 | 5.794% | 6.249% | 29.82% | 20.2% | 23.74% | 6.877% | 13.11% | 36.07% | 8.273% | 3.44% | 2.652% | 1.788% | 1.239% | 1.087% | 0.9563% | 0.7676% | 4.104% | 9.442% | 4.951% | 3.182% | 0.8698% | 0.6472% | 0.5459% | 8.74% | 3.485% | 0.8832% | 0%
| 3 | 11% | 16.2% | 14.8% | 58% | 335.25 | EI | 10.74% | 16.92% | 15.67% | 56.67% | 260 | 2 | 24000 | 261.2458 | 30.27% | 14.91% | 24.19% | 29.76% | 12.09% | 6.711% | 12.34% | 39.1% | 11.84% | 6.776% | 4.289% | 2.635% | 1.609% | 1.121% | 0.7934% | 0.6965% | 0.8457% | 6.26% | 2.627% | 1.492% | 0.5654% | 0.1828% | 0.1204% | 7.45% | 3.37% | 1.045% | 0.4716%
| 4 | 11.2% | 5% | 17.4% | 66.4% | 331.659 |  | 10.99% | 4.933% | 18.94% | 65.14% | 260 | 2 | 24000 | 299.8883 | 32.42% | 16.27% | 23.06% | 28.94% | 12.53% | 6.317% | 12.9% | 39.32% | 11.44% | 6.426% | 4.092% | 2.499% | 1.572% | 1.139% | 0.7746% | 0.9983% | 0.8746% | 6.501% | 2.79% | 1.508% | 0.5473% | 0.2054% | 0.09971% | 8.064% | 3.575% | 0.6082% | 0.6488%
| 5 | 8.8% | 8.8% | 5% | 77.5% | 357.535 |  | 8.55% | 8.503% | 6.296% | 76.65% | 260 | 2 | 24000 | 340.7314 | 45.51% | 22.75% | 19.63% | 29.39% | 12.67% | 5.018% | 10.54% | 42.38% | 10.33% | 6.262% | 4.589% | 3.076% | 1.923% | 1.417% | 0.9769% | 0.8133% | 0.8134% | 6.186% | 2.789% | 1.806% | 0.6546% | 0.2678% | 0.1523% | 6.224% | 2.796% | 1.034% | 0.4867%
| 6 | 9.2% | 11.5% | 7.3% | 71.9% | 364.316 |  | 8.971% | 11.35% | 8.647% | 71.03% | 260 | 2 | 24000 | 377.5268 | 42.87% | 18.44% | 21.64% | 27.98% | 12.56% | 6.731% | 12.65% | 40.08% | 10.74% | 6.078% | 4.142% | 2.616% | 1.633% | 1.174% | 0.7993% | 0.796% | 0.8813% | 6.24% | 2.748% | 1.708% | 0.6048% | 0.2417% | 0.1316% | 7.663% | 3.35% | 1.063% | 0.5752%
Cycle 5 | 1 | 22% | 47.8% | 25.2% | 5% | 108.594 | PV | 21.09% | 47.24% | 26.48% | 5.192% | 260 | 2 | 24000 | 136.9879 | 19.99% | 5.647% | 23.97% | 35.18% | 21.86% | 2.41% | 10.93% | 29.61% | 10.97% | 7.276% | 5.563% | 3.713% | 2.634% | 2% | 1.389% | 1.637% | 1.469% | 10.44% | 5.131% | 2.886% | 1.153% | 0.5332% | 0.2515% | 6.672% | 2.462% | 0.9315% | 0.8671%
| 2 | 5% | 66.2% | 5% | 23.8% | 62.06 |  | 4.832% | 66.37% | 5.534% | 23.27% | 260 | 2 | 24000 | 137.2479 | 14.6% | 8.782% | 26.39% | 27.11% | 14.26% | 9.953% | 13.51% | 35.17% | 10.81% | 5.477% | 3.884% | 2.475% | 1.622% | 1.184% | 0.8782% | 0.785% | 1.433% | 7.035% | 3.057% | 1.843% | 0.6681% | 0.2233% | 0% | 8.438% | 3.509% | 1.116% | 0.443%
| 3 | 34.4% | 5% | 16.1% | 44.6% | 133.329 |  | 33.97% | 6.302% | 17.32% | 42.41% | 260 | 2 | 24000 | 178.2018 | 17.39% | 11.43% | 23.61% | 25.31% | 18.02% | 6.653% | 14.97% | 35.04% | 10.22% | 4.922% | 3.528% | 2.314% | 1.579% | 1.11% | 0.8783% | 0.7565% | 1.802% | 8.544% | 3.974% | 2.323% | 0.8437% | 0.3128% | 0.2206% | 8.639% | 4.244% | 1.532% | 0.5592%
| 4 | 11.2% | 11.9% | 12.6% | 64.4% | 320.094 | EI | 11.1% | 11.67% | 14.02% | 63.21% | 260 | 2 | 24000 | 349.1713 | 38.74% | 18.99% | 22.27% | 28.56% | 11.49% | 6.005% | 12.69% | 41.26% | 11.18% | 6.472% | 4.105% | 2.506% | 1.534% | 1.129% | 0.7532% | 0.882% | 0.7893% | 5.933% | 2.506% | 1.442% | 0.5298% | 0.1955% | 0.09393% | 7.706% | 3.358% | 1.024% | 0.6032%
| 5 | 9.7% | 5% | 10% | 75.3% | 327.91 |  | 9.493% | 5.319% | 11.49% | 73.7% | 260 | 2 | 24000 | 362.2713 | 38.22% | 17% | 23.08% | 27.16% | 12.48% | 7.249% | 13.02% | 40.08% | 10.73% | 5.898% | 4.081% | 2.519% | 1.587% | 1.069% | 0.7397% | 0.537% | 0.8799% | 6.205% | 2.715% | 1.758% | 0.5719% | 0.2183% | 0.1354% | 7.786% | 3.505% | 1.236% | 0.4977%
| 6 | 7.5% | 11.9% | 5% | 75.6% | 344.615 |  | 6.73% | 12.61% | 6.029% | 74.63% | 260 | 2 | 24000 | 376.4323 | 44.98% | 19.46% | 20.26% | 29.64% | 12.57% | 6.133% | 11.93% | 39.72% | 10.49% | 6.364% | 4.481% | 2.943% | 1.878% | 1.431% | 0.9563% | 1.092% | 0.8312% | 6.11% | 2.783% | 1.771% | 0.6672% | 0.2797% | 0.133% | 7.064% | 3.236% | 0.9472% | 0.682%

## Phase 2 seed
| Exp | Actual composition (XRF) |  |  |  | Actual reaction conditions |  |  | Measured activity |  | Measured selectivity | [5 empty] | → | C- | [8 empty] | C= | [6 empty] | HA
|  | Zr | Cu | Co | Fe | T [°C] | H2/CO | GHSV [cm3/(h*gcat)] | STYHA [mg/(h*gcat)] | XCO | CO2 | CH4 | C- | C= | MeOH | HA | C1 | C2 | C3 | C4 | C5 | C6 | C7 | C8 | C9 | C10+ | C2 | C3 | C4 | C5 | C6 | C7 | C8+ | C2 | C3 | C4 | C5 | C6+
Seed | 1 | 10.1% | 47.8% | 21.3% | 20.8% | 250 | 1.5 | 30000 | 67.56913 | 6.795% | 6.408% | 29.77% | 21.35% | 24.75% | 6.299% | 11.43% | 36.18% | 9.127% | 4.158% | 2.825% | 1.74% | 1.188% | 0.9698% | 0.7376% | 0.605% | 0% | 4.722% | 10.51% | 5.188% | 2.75% | 1.113% | 0.4622% | 0% | 6.517% | 4.092% | 0.8175% | 0% | 0%
| 2 | 10.1% | 47.8% | 21.3% | 20.8% | 270 | 1.5 | 27000 | 149.9079 | 13.55% | 9.889% | 23.97% | 26.44% | 23.14% | 5.157% | 11.41% | 33.86% | 11.44% | 5.123% | 3.688% | 2.368% | 1.564% | 1.16% | 0.833% | 0.2619% | 0% | 2.596% | 10.99% | 5.235% | 2.676% | 0.9897% | 0.3911% | 0.2568% | 6.098% | 3.792% | 1.118% | 0.4046% | 0%
| 3 | 10.1% | 47.8% | 21.3% | 20.8% | 240 | 3 | 42000 | 51.05012 | 0% | 5.213% | 39.71% | 17.83% | 16.19% | 10.9% | 10.16% | 44.92% | 10.04% | 3.625% | 2.193% | 1.19% | 0.7751% | 0% | 0% | 0% | 0% | 4.104% | 7.318% | 3.186% | 1.583% | 0% | 0% | 0% | 7.361% | 2.803% | 0% | 0% | 0%
| 4 | 10.1% | 47.8% | 21.3% | 20.8% | 260 | 3 | 36000 | 125.9159 | 11.1% | 6.3% | 34.4% | 24.83% | 13% | 9.956% | 11.51% | 40.7% | 12.98% | 4.891% | 2.882% | 1.58% | 0.9592% | 0.6693% | 0.5024% | 0.3599% | 0% | 1.876% | 7.151% | 2.798% | 1.178% | 0% | 0% | 0% | 7.369% | 3.557% | 0.586% | 0% | 0%
| 5 | 10.1% | 47.8% | 21.3% | 20.8% | 280 | 2.5 | 24000 | 193.834 | 31.41% | 15.3% | 29.56% | 29.51% | 9.781% | 6.113% | 9.74% | 44.85% | 13.77% | 7.163% | 3.509% | 2.236% | 1.209% | 0.7484% | 0.4954% | 0.3819% | 0% | 0.7863% | 5.79% | 2.03% | 0.8742% | 0.3008% | 0% | 0% | 5.607% | 3.087% | 0.796% | 0.2499% | 0%
| 6 | 12.8% | 11.2% | 40.1% | 35.9% | 250 | 1.5 | 12000 | 94.30381 | 18.18% | 13.55% | 19.52% | 25.66% | 24.07% | 3.678% | 13.52% | 33.08% | 10.8% | 5.191% | 3.657% | 2.277% | 1.573% | 1.079% | 0.8268% | 0.2509% | 0% | 2.69% | 11.29% | 5.464% | 2.853% | 1.079% | 0.4257% | 0.2602% | 6.475% | 4.814% | 1.686% | 0.5488% | 0%
| 7 | 12.8% | 11.2% | 40.1% | 35.9% | 260 | 1.5 | 18000 | 160.8764 | 19.67% | 14.95% | 19.74% | 26.52% | 23.09% | 3.244% | 12.45% | 34.69% | 11.34% | 5.288% | 3.724% | 2.366% | 1.606% | 1.119% | 0.8598% | 0.2143% | 0% | 2.481% | 11.55% | 5.582% | 2.949% | 0.1301% | 0.1327% | 0.272% | 5.946% | 4.385% | 1.537% | 0.5854% | 0%
| 8 | 12.8% | 11.2% | 40.1% | 35.9% | 240 | 3 | 24000 | 92.81727 | 7.236% | 6.382% | 31.13% | 23.93% | 15.77% | 8.402% | 14.38% | 37.51% | 12.15% | 4.73% | 2.779% | 1.527% | 0.9357% | 0.6587% | 0.5362% | 0.6172% | 0% | 2.436% | 7.96% | 3.312% | 1.532% | 0.5303% | 0% | 0% | 8.448% | 4.701% | 0.8347% | 0.4006% | 0%
| 9 | 12.8% | 11.2% | 40.1% | 35.9% | 270 | 3 | 27000 | 254.4066 | 40.37% | 15.96% | 31.09% | 29.43% | 8.516% | 5.013% | 9.993% | 47.05% | 14.46% | 7.198% | 3.693% | 1.911% | 1.027% | 0.6252% | 0.4111% | 0.1025% | 0% | 0.7639% | 5.03% | 1.749% | 0.7387% | 0.2355% | 0% | 0% | 5.828% | 3.173% | 0.7668% | 0.2248% | 0%
| 10 | 12.8% | 11.2% | 40.1% | 35.9% | 280 | 2.5 | 24000 | 275.7433 | 54.35% | 22.39% | 27.07% | 30.85% | 8.58% | 3.134% | 7.979% | 49.46% | 14.19% | 8.109% | 3.665% | 2.25% | 1.202% | 0.7191% | 0.4472% | 0.2633% | 0% | 0.579% | 5.134% | 1.843% | 0.7827% | 0.08848% | 0.08975% | 0.06342% | 4.382% | 2.719% | 0.6827% | 0.1956% | 0%
| 11 | 8.168% | 9.905% | 21.42% | 60.51% | 240 | 1.5 | 27000 | 132.5605 | 13.76% | 7.859% | 22.37% | 27.31% | 20.63% | 7.416% | 14.42% | 30.23% | 10.59% | 5.818% | 3.741% | 2.266% | 1.607% | 1.221% | 0.8712% | 0.6878% | 0.511% | 2.322% | 9.411% | 4.545% | 2.606% | 1.064% | 0.4679% | 0.2101% | 8.955% | 3.008% | 1.413% | 0.777% | 0.2676%
| 12 | 8.168% | 9.905% | 21.42% | 60.51% | 270 | 1.5 | 30000 | 476.5197 | 45.46% | 21.86% | 20.97% | 28.48% | 14.88% | 3.798% | 10.02% | 42.83% | 11.29% | 6.234% | 3.982% | 2.52% | 1.55% | 1.182% | 0.8016% | 0.5506% | 0.37% | 0.9984% | 7.398% | 3.335% | 1.93% | 0.7509% | 0.3139% | 0.1536% | 5.914% | 2.768% | 0.8218% | 0.3548% | 0.1579%
| 13 | 8.168% | 9.905% | 21.42% | 60.51% | 250 | 3 | 36000 | 385.6675 | 30.26% | 7.774% | 30.52% | 28.05% | 8.163% | 10.95% | 14.54% | 38.29% | 13.39% | 6.927% | 3.425% | 1.742% | 0.9693% | 0.6613% | 0.4093% | 0.3071% | 0.2147% | 0.6576% | 4.569% | 1.673% | 0.8722% | 0.2999% | 0.09064% | 0% | 9.807% | 3.377% | 0.809% | 0.4041% | 0.1439%
| 14 | 8.168% | 9.905% | 21.42% | 60.51% | 260 | 3 | 18000 | 321.3884 | 70.28% | 18.24% | 27.74% | 31.74% | 5.524% | 5.829% | 10.92% | 45.98% | 13.5% | 8.772% | 4.215% | 2.187% | 1.171% | 0.8009% | 0.5066% | 0.3515% | 0.2388% | 0.2872% | 3.08% | 1.165% | 0.6388% | 0.2586% | 0.0621% | 0.03219% | 6.841% | 2.882% | 0.8208% | 0.2715% | 0.1067%
| 15 | 8.168% | 9.905% | 21.42% | 60.51% | 280 | 2.5 | 24000 | 341.0954 | 94.01% | 27.6% | 25.41% | 34.3% | 4.74% | 2.228% | 5.714% | 53.02% | 12.86% | 9.98% | 5.008% | 2.783% | 1.442% | 0.9862% | 0.6153% | 0.3949% | 0.2355% | 0.1455% | 2.506% | 1.08% | 0.6285% | 0.2542% | 0.07724% | 0.048% | 3.641% | 1.476% | 0.4074% | 0.1408% | 0.04918%
| 16 | 9.425% | 10.23% | 11.67% | 68.68% | 240 | 1.5 | 36000 | 156.0954 | 10.65% | 8.389% | 24.19% | 24.72% | 17.95% | 9.993% | 14.76% | 32.58% | 9.822% | 5.07% | 3.453% | 2.053% | 1.417% | 1.069% | 0.7551% | 0.6172% | 0.4613% | 2.347% | 8.079% | 3.878% | 2.303% | 0.9001% | 0.4462% | 0% | 9.603% | 2.735% | 1.387% | 0.7457% | 0.2847%
| 17 | 9.425% | 10.23% | 11.67% | 68.68% | 270 | 1.5 | 27000 | 391.9582 | 36% | 21.95% | 20.19% | 26.9% | 14.94% | 4.642% | 11.38% | 42.14% | 10.26% | 5.599% | 3.892% | 2.478% | 1.567% | 1.236% | 0.8575% | 0.6126% | 0.4035% | 1.17% | 7.186% | 3.358% | 1.97% | 0.7416% | 0.3394% | 0.172% | 6.898% | 2.956% | 0.8587% | 0.4669% | 0.1976%
| 18 | 9.425% | 10.23% | 11.67% | 68.68% | 250 | 3 | 18000 | 231.735 | 40.19% | 14.5% | 25.75% | 28.61% | 8.263% | 8.87% | 14.01% | 40.25% | 11.94% | 6.967% | 4.007% | 2.256% | 1.312% | 0.8928% | 0.5703% | 0.4038% | 0.2609% | 0.5479% | 4.595% | 1.733% | 0.956% | 0.3181% | 0.1137% | 0% | 9.071% | 3.623% | 0.7037% | 0.4556% | 0.1613%
| 19 | 9.425% | 10.23% | 11.67% | 68.68% | 260 | 3 | 30000 | 372.7199 | 41.86% | 14.5% | 27.55% | 28.06% | 8.11% | 8.934% | 12.85% | 42.05% | 11.86% | 6.843% | 3.932% | 2.21% | 1.219% | 0.8445% | 0.5411% | 0.3755% | 0.232% | 0.5581% | 4.543% | 1.704% | 0.9542% | 0.2475% | 0.1026% | 0% | 8.543% | 3.199% | 0.5939% | 0.3797% | 0.1331%
| 20 | 9.425% | 10.23% | 11.67% | 68.68% | 280 | 2.5 | 24000 | 388.524 | 79.95% | 29.29% | 22.6% | 30.96% | 6.168% | 3.542% | 7.442% | 51.89% | 10.91% | 8.207% | 4.81% | 2.917% | 1.566% | 1.113% | 0.7087% | 0.4639% | 0.2633% | 0.2594% | 3.4% | 1.322% | 0.757% | 0.2522% | 0.1094% | 0.06817% | 4.789% | 1.842% | 0.5384% | 0.1994% | 0.07337%

## Phase 2
| Exp | Suggested composition |  |  |  | Suggested reaction conditions |  |  | Predicted STY | Acquisition function | Actual composition (XRF) |  |  |  | Actual reaction conditions |  |  | Measured activity |  | Measured selectivity | [5 empty] | → | C- | [8 empty] | C= | [6 empty] | HA
|  | Zr | Cu | Co | Fe | T [°C] | H2/CO | GHSV [cm3/(h*gcat)] | STYHA [mg/(h*gcat)] |  | Zr | Cu | Co | Fe | T [°C] | H2/CO | GHSV [cm3/(h*gcat)] | STYHA [mg/(h*gcat)] | XCO | CO2 | CH4 | C- | C= | MeOH | HA | C1 | C2 | C3 | C4 | C5 | C6 | C7 | C8 | C9 | C10+ | C2 | C3 | C4 | C5 | C6 | C7 | C8+ | C2 | C3 | C4 | C5 | C6+
Cycle 1 | 1 | 10% | 9.92% | 36.45% | 43.63% | 264.53914 | 1.95059 | 10284.36243 | 278.38273 | PV | 9.69% | 9.422% | 38.34% | 42.55% | 264.5 | 1.98 | 10250 | 143.4156 | 41.33% | 19.62% | 19.66% | 32.75% | 13.47% | 3.309% | 11.2% | 39.28% | 13.34% | 7.461% | 4.64% | 2.767% | 1.668% | 1.058% | 0.7109% | 0.5113% | 0.5857% | 0.9766% | 7.587% | 2.905% | 1.34% | 0.4327% | 0.1339% | 0.09556% | 5.152% | 3.864% | 1.423% | 0.5708% | 0.1872%
| 2 | 10% | 9.174% | 18.42% | 62.4% | 245.91022 | 3.16717 | 32953.50135 | 332.0592 |  | 10.37% | 8.99% | 19.75% | 60.89% | 245.9 | 3.15 | 33000 | 249.8365 | 20.37% | 7.672% | 27.89% | 26.49% | 9.661% | 12.14% | 16.15% | 35.56% | 11.99% | 6.121% | 3.446% | 1.862% | 1.108% | 0.7689% | 0.5144% | 0.3982% | 0.2818% | 0.9679% | 5.239% | 1.985% | 1.057% | 0.3373% | 0.07531% | 0% | 10.17% | 4.093% | 1.147% | 0.5288% | 0.2072%
| 3 | 10% | 44.89% | 5% | 40.11% | 274.34541 | 2.00346 | 19992.85111 | 322.04377 |  | 8.582% | 45.47% | 5.87% | 40.08% | 274.3 | 1.98 | 20000 | 263.4726 | 43.83% | 20.26% | 22.8% | 30.81% | 8.259% | 6.883% | 10.99% | 43.06% | 11.2% | 7.356% | 4.654% | 2.945% | 1.664% | 1.237% | 0.8063% | 0.5615% | 0.3816% | 0.5723% | 4.536% | 1.617% | 0.9726% | 0.3358% | 0.1434% | 0.08203% | 6.875% | 2.678% | 0.9238% | 0.3745% | 0.14%
| 4 | 10% | 9.278% | 15.97% | 64.75% | 279.10003 | 1.79008 | 18879.35186 | 454.79292 | EI | 10.37% | 8.99% | 19.75% | 60.89% | 279.1 | 1.78 | 19000 | 339.8386 | 65.19% | 30.32% | 19.62% | 29.58% | 9.316% | 2.832% | 8.334% | 49.94% | 10.69% | 7.137% | 4.425% | 2.792% | 1.618% | 1.214% | 0.7997% | 0.54% | 0.3587% | 0.5013% | 4.892% | 2.034% | 1.162% | 0.4694% | 0.1695% | 0.08768% | 4.877% | 2.232% | 0.8039% | 0.3005% | 0.1206%
| 5 | 10% | 10.15% | 17.71% | 62.15% | 256.94021 | 3.13316 | 43450.37634 | 412.1276 |  | 10.37% | 8.99% | 19.75% | 60.89% | 256.9 | 3.15 | 43500 | 391.9612 | 25.71% | 8.577% | 29.88% | 27.75% | 9.006% | 10.72% | 14.06% | 38.46% | 12.26% | 6.368% | 3.641% | 1.998% | 1.169% | 0.7281% | 0.5093% | 0.2731% | 0.8009% | 0.7818% | 4.895% | 1.813% | 1.046% | 0.3255% | 0.144% | 0% | 8.768% | 3.6% | 1.068% | 0.4402% | 0.1871%
| 6 | 10% | 9.337% | 18.87% | 61.79% | 278.48358 | 1.75822 | 32590.02411 | 488.17402 |  | 10.37% | 8.99% | 19.75% | 60.89% | 278.5 | 1.78 | 32550 | 541.458 | 44.81% | 21.83% | 22.86% | 28.13% | 12.01% | 4.714% | 10.46% | 44.69% | 11.26% | 6.264% | 3.751% | 2.532% | 1.519% | 1.023% | 0.7002% | 0.569% | 0.5118% | 0.8663% | 6.36% | 2.713% | 1.641% | 0.1577% | 0.151% | 0.12% | 6.114% | 2.824% | 0.9853% | 0.397% | 0.1369%
Cycle 2 | 1 | 10% | 10% | 10% | 70% | 273 | 2.7 | 32600 | 461.2 | PV | 9.463% | 9.623% | 11.27% | 69.64% | 273 | 2.7 | 32600 | 427.9109 | 68.36% | 25.51% | 23.03% | 33.32% | 6.354% | 3.859% | 7.928% | 48.54% | 11.31% | 8.644% | 5.299% | 3.271% | 1.788% | 1.284% | 0.8225% | 0.5482% | 0.357% | 0.3262% | 3.55% | 1.299% | 0.721% | 0.2485% | 0.127% | 0.08286% | 4.885% | 1.997% | 0.6905% | 0.2584% | 0.09647%
| 2 | 10% | 10% | 14% | 67% | 277 | 2.4 | 37500 | 509.11 |  | 11.72% | 9.563% | 14.43% | 64.29% | 277 | 2.4 | 37500 | 533.3959 | 53.87% | 21.04% | 25.2% | 28.4% | 9.493% | 5.459% | 10.41% | 46.24% | 11.24% | 6.626% | 4.074% | 2.479% | 1.447% | 0.9577% | 0.6432% | 0.6278% | 0.3024% | 0.5988% | 5.037% | 1.995% | 1.238% | 0.3972% | 0.1435% | 0.08349% | 6.364% | 2.63% | 0.925% | 0.3702% | 0.1157%
| 3 | 10% | 8% | 24% | 58% | 281 | 1.8 | 43800 | 555.8 | EI | 13.12% | 8.08% | 25.02% | 53.78% | 281 | 1.8 | 43800 | 570.446 | 38.93% | 16.07% | 21.82% | 29.85% | 15.99% | 4.284% | 11.98% | 37.89% | 11.82% | 6.359% | 4.143% | 2.62% | 1.693% | 1.295% | 0.8748% | 0.6182% | 0.4293% | 1.182% | 8.113% | 3.612% | 1.963% | 0.7241% | 0.2696% | 0.1254% | 6.658% | 3.429% | 1.179% | 0.4959% | 0.2202%
| 4 | 10% | 10% | 25% | 55% | 281 | 1.35 | 47200 | 564.62 |  | 13.12% | 8.08% | 25.02% | 53.78% | 281 | 1.35 | 47200 | 581.9309 | 29.57% | 16.04% | 20.45% | 26.89% | 20.14% | 4.137% | 12.35% | 36.48% | 10.99% | 5.382% | 3.586% | 2.296% | 1.54% | 1.222% | 0.8436% | 0.6051% | 0.4255% | 1.747% | 9.403% | 4.602% | 2.668% | 1.052% | 0.4528% | 0.216% | 6.76% | 3.486% | 1.263% | 0.5806% | 0.2625%
| 5 | 10% | 10% | 16% | 64% | 284 | 1.15 | 46300 | 554.71 |  | 11.1% | 11.67% | 14.02% | 63.21% | 284 | 1.15 | 46285.71 | 598.222 | 31.93% | 21.02% | 21.67% | 25.56% | 16.96% | 4.328% | 10.46% | 42.7% | 10.4% | 5.09% | 3.5% | 2.294% | 1.427% | 1.01% | 0.7168% | 0.5853% | 0.5368% | 1.55% | 7.795% | 3.784% | 2.38% | 0.9036% | 0.3266% | 0.2171% | 6.068% | 2.811% | 0.9692% | 0.4502% | 0.1576%
| 6 | 10% | 9% | 19% | 63% | 279 | 2 | 40700 | 539.37 |  | 8.168% | 9.905% | 21.42% | 60.51% | 279 | 2 | 40645.16 | 625.7748 | 66.92% | 27.69% | 22.14% | 29.53% | 9.918% | 2.864% | 7.863% | 49.83% | 11.67% | 7.214% | 4.189% | 2.524% | 1.418% | 1.046% | 0.6831% | 0.4675% | 0.317% | 0.6054% | 5.182% | 2.143% | 1.243% | 0.4937% | 0.1669% | 0.08413% | 4.724% | 2.051% | 0.716% | 0.2603% | 0.1113%
Cycle 3 | 1 | 10% | 8.261% | 30% | 51.74% | 273.378684 | 1.316231 | 37476.21 | 584.32 | PV | 10.1% | 11.95% | 27.67% | 50.27% | 273.378684 | 1.316231 | 37454.55 | 433.0422 | 30.6% | 18.19% | 17.8% | 27.36% | 21.22% | 3.661% | 11.77% | 35.99% | 10.59% | 5.424% | 3.751% | 2.457% | 1.703% | 1.349% | 0.9312% | 0.6698% | 0.4834% | 1.734% | 9.681% | 4.93% | 2.908% | 1.187% | 0.5296% | 0.255% | 5.995% | 3.445% | 1.406% | 0.6403% | 0.2822%
| 2 | 10% | 14.33% | 22.2% | 53.47% | 278.256887 | 1.398827 | 36903.72 | 592.34 |  | 10.1% | 11.95% | 27.67% | 50.27% | 278.256887 | 1.398827 | 36909.09 | 491.824 | 37.61% | 21.34% | 17.87% | 27.6% | 19.37% | 3.16% | 10.67% | 39.21% | 10.62% | 5.619% | 3.822% | 2.497% | 1.7% | 1.326% | 0.9215% | 0.6477% | 0.4443% | 1.383% | 9.011% | 4.509% | 2.68% | 1.08% | 0.4727% | 0.2328% | 5.529% | 3.124% | 1.206% | 0.5637% | 0.2486%
| 3 | 10% | 10.54% | 19.61% | 59.86% | 277.36818 | 1.43267 | 38058.05 | 633.3 | EI | 10.37% | 8.99% | 19.75% | 60.89% | 277.36818 | 1.43267 | 38062.5 | 532.4664 | 41.21% | 21.32% | 21.02% | 26.03% | 16.21% | 4.143% | 11.28% | 42.34% | 10.16% | 5.15% | 3.819% | 2.441% | 1.532% | 1.056% | 0.7495% | 0.5722% | 0.5508% | 1.322% | 7.779% | 3.613% | 2.195% | 0.801% | 0.3257% | 0.1754% | 6.607% | 3.032% | 1.051% | 0.4492% | 0.1367%
| 4 | 10% | 14.37% | 19.43% | 56.19% | 274.311592 | 2.024993 | 37608.23 | 546.27 |  | 10.74% | 16.92% | 15.67% | 56.67% | 274.311592 | 2 | 37588.24 | 599.1731 | 47.09% | 18.79% | 24.36% | 28.18% | 10.55% | 6.196% | 11.92% | 43.16% | 11.62% | 6.54% | 3.911% | 2.326% | 1.384% | 1.007% | 0.6439% | 0.4448% | 0.3026% | 0.7157% | 5.549% | 2.236% | 1.325% | 0.4893% | 0.1614% | 0.0729% | 7.234% | 3.053% | 1.054% | 0.4185% | 0.156%
| 5 | 10% | 11.23% | 15.67% | 63.1% | 279.508658 | 1.714996 | 48178.97023 | 625.15 |  | 12.8% | 10.7% | 16.1% | 60.5% | 279.508658 | 1.714996 | 48240 | 640.6838 | 36.85% | 17.76% | 23.37% | 26.3% | 14.49% | 5.645% | 12.44% | 41.13% | 11.16% | 5.554% | 3.579% | 2.176% | 1.356% | 1.016% | 0.6675% | 0.4704% | 0.3196% | 1.276% | 7.123% | 3.16% | 1.854% | 0.6832% | 0.269% | 0.1246% | 7.549% | 3.231% | 1.033% | 0.4591% | 0.1685%
| 6 | 10% | 10.38% | 10.45% | 69.17% | 280.89226 | 1.713459 | 49499.55 | 616.46 |  | 9.463% | 9.623% | 11.27% | 69.64% | 280.89226 | 1.713459 | 49440 | 672.2594 | 49.08% | 24.56% | 20.65% | 26.58% | 14.51% | 4.147% | 9.55% | 45.21% | 10.01% | 5.481% | 3.465% | 2.676% | 1.662% | 1.201% | 0.8362% | 0.718% | 0.5327% | 1.087% | 6.881% | 3.213% | 2.075% | 0.7484% | 0.3266% | 0.1763% | 5.607% | 2.503% | 0.9066% | 0.4094% | 0.1238%
Cycle 4 | 1 | 10% | 14.06% | 19.06% | 56.88% | 280.45473 | 2.196842 | 39732.67 | 563.093635 | PV | 7.272% | 15.28% | 19.49% | 57.96% | 280.5 | 2.21 | 39705.88 | 518.6683 | 52.78% | 19.88% | 23.51% | 31.5% | 10.67% | 4.383% | 10.06% | 43.38% | 12.02% | 7.453% | 4.223% | 2.955% | 1.702% | 1.127% | 0.767% | 0.7595% | 0.4984% | 0.6302% | 5.829% | 2.263% | 1.262% | 0.4621% | 0.139% | 0.08043% | 5.854% | 2.781% | 0.9645% | 0.3577% | 0.107%
| 2 | 10% | 20% | 5% | 65% | 281.585211 | 2.243828 | 50003.65 | 639.251809 | EI | 7.037% | 22.45% | 4.938% | 65.57% | 281.6 | 2.21 | 50000 | 583.9911 | 50.92% | 21.6% | 22.01% | 30.09% | 11.81% | 5.121% | 9.364% | 43.61% | 10.51% | 6.392% | 4.129% | 3.362% | 1.953% | 1.427% | 0.9518% | 0.7726% | 0.5942% | 0.8118% | 6.086% | 2.417% | 1.561% | 0.5714% | 0.2263% | 0.136% | 5.747% | 2.312% | 0.8485% | 0.3563% | 0.09981%
| 3 | 10% | 5% | 13.74% | 71.26% | 282.093539 | 1.763162 | 55188.64 | 679.695786 |  | 10.77% | 5.592% | 12.9% | 70.73% | 282.1 | 1.76 | 55200 | 756.2806 | 43.61% | 20.54% | 22.97% | 27.66% | 13.09% | 5.075% | 10.68% | 43.5% | 10.6% | 5.965% | 4.015% | 2.592% | 1.598% | 1.192% | 0.7893% | 0.5434% | 0.363% | 1.024% | 6.515% | 2.848% | 1.688% | 0.6305% | 0.2568% | 0.1253% | 6.581% | 2.737% | 0.8568% | 0.3725% | 0.1324%
| 4 | 10% | 5% | 19.57% | 65.43% | 281.508463 | 2.202447 | 58740.15 | 663.767981 |  | 10.99% | 4.933% | 18.94% | 65.14% | 281.5 | 2.21 | 58750 | 780.0887 | 48.9% | 19.48% | 24.95% | 28.63% | 11.57% | 4.841% | 10.52% | 44.44% | 11.69% | 6.589% | 4.001% | 2.4% | 1.429% | 1.043% | 0.6838% | 0.4758% | 0.3189% | 0.8454% | 6.003% | 2.511% | 1.406% | 0.5195% | 0.193% | 0.09199% | 6.466% | 2.687% | 0.8921% | 0.3547% | 0.1236%
| 5 | 10% | 6.864% | 5% | 78.14% | 270.478306 | 2.020002 | 79999.95 | 554.748503 |  | 8.55% | 8.503% | 6.296% | 76.65% | 270.5 | 2 | 80000 | 878.0287 | 36.03% | 14.84% | 22.76% | 27.86% | 14.95% | 7.331% | 12.26% | 37.6% | 10.31% | 5.68% | 4.137% | 2.715% | 1.764% | 1.333% | 0.8955% | 0.6167% | 0.4096% | 1.31% | 6.987% | 3.28% | 2.069% | 0.7864% | 0.343% | 0.1707% | 7.352% | 3.058% | 1.119% | 0.532% | 0.1965%
| 6 | 10% | 5% | 26.4% | 58.6% | 289.340191 | 2.46316 | 76519.8 | 544.831338 |  | 8.168% | 9.905% | 21.42% | 60.51% | 289.3 | 2.46 | 76500 | 918.7115 | 54% | 18.22% | 27.77% | 29.67% | 11.04% | 4.275% | 9.026% | 45.99% | 13.02% | 7.159% | 3.6% | 2.354% | 1.269% | 0.8292% | 0.5566% | 0.4738% | 0.4129% | 0.8236% | 5.759% | 2.335% | 1.359% | 0.4875% | 0.155% | 0.1223% | 5.679% | 2.336% | 0.6887% | 0.247% | 0.07486%
Cycle 5 | 1 | 10% | 8.984% | 30% | 51.02% | 314.310652 | 2.352297 | 80000 | 744.779859 | EI | 10.1% | 11.95% | 27.67% | 50.27% | 314.3 | 2.35 | 80000 | 683.5245 | 73.78% | 27.05% | 23.76% | 32.96% | 9.688% | 1.735% | 4.806% | 50.81% | 12.8% | 8.639% | 4.299% | 3.113% | 1.569% | 1.036% | 0.6408% | 0.5401% | 0.3251% | 0.5885% | 5.252% | 2.097% | 1.037% | 0.4507% | 0.171% | 0.09186% | 2.886% | 1.382% | 0.4028% | 0.1005% | 0.03454%
| 2 | 10% | 5% | 14.88% | 70.12% | 287.760415 | 2.999999 | 80000 | 862.253417 |  | 10.77% | 5.592% | 12.9% | 70.73% | 287.8 | 3 | 80000 | 861.3377 | 63.44% | 19.56% | 28.15% | 31.45% | 7.819% | 4.868% | 8.149% | 47.72% | 11.86% | 7.826% | 4.337% | 3.059% | 1.637% | 1.089% | 0.7098% | 0.4868% | 0.4448% | 0.3369% | 4.279% | 1.615% | 0.9528% | 0.3912% | 0.1663% | 0.07771% | 5.406% | 1.937% | 0.5755% | 0.1811% | 0.0493%
| 3 | 10% | 5% | 19.6% | 65.4% | 286.329907 | 2.69218 | 72425.44 | 852.572476 |  | 10.99% | 4.933% | 18.94% | 65.14% | 286.3 | 2.69 | 72300 | 892.8207 | 58.76% | 20.92% | 27.67% | 29.58% | 8.712% | 4.353% | 8.77% | 48.59% | 12.35% | 7.48% | 4.072% | 2.306% | 1.272% | 0.8944% | 0.5672% | 0.3823% | 0.2492% | 0.6133% | 4.575% | 1.849% | 1.051% | 0.4091% | 0.1433% | 0.07063% | 5.638% | 2.157% | 0.6639% | 0.2357% | 0.07562%
| 4 | 10% | 5% | 6.782% | 78.22% | 281.867458 | 2.914887 | 79999.99432 | 846.338348 |  | 8.55% | 8.503% | 6.296% | 76.65% | 281.9 | 2.91 | 80000 | 899.1618 | 56.1% | 19.85% | 24.51% | 29.92% | 10.93% | 5.541% | 9.264% | 44.35% | 10.68% | 6.526% | 4.304% | 3.297% | 1.876% | 1.317% | 0.8559% | 0.5694% | 0.4933% | 0.2667% | 5.923% | 2.388% | 1.551% | 0.5344% | 0.141% | 0.1213% | 5.856% | 2.293% | 0.7525% | 0.2899% | 0.07207%
| 5 | 10% | 5% | 23.97% | 61.03% | 287.151716 | 2.815224 | 89999.99584 | 936.799063 |  | 8.168% | 9.905% | 21.42% | 60.51% | 287.2 | 2.81 | 90000 | 1088.569 | 55.5% | 14.42% | 29.4% | 32.2% | 9.145% | 5.185% | 9.643% | 43.82% | 13.95% | 8.534% | 4.226% | 2.308% | 1.216% | 0.8386% | 0.5266% | 0.3621% | 0.2443% | 0.6894% | 4.844% | 1.985% | 1.052% | 0.4062% | 0.1153% | 0.05402% | 6.093% | 2.481% | 0.7392% | 0.2564% | 0.07383%
| 6 | 10% | 5% | 19.5% | 65.5% | 286.727821 | 2.162445 | 89999.99 | 982.227019 |  | 10.99% | 4.933% | 18.94% | 65.14% | 286.7 | 2.16 | 90000 | 1098.461 | 44.16% | 19.34% | 26.53% | 27.91% | 11.74% | 4.588% | 9.895% | 45.87% | 11.99% | 6.533% | 3.754% | 2.184% | 1.264% | 0.9152% | 0.592% | 0.4109% | 0.2672% | 0.9374% | 5.877% | 2.529% | 1.482% | 0.5766% | 0.2234% | 0.11% | 6.306% | 2.453% | 0.7629% | 0.274% | 0.09969%
Cycle 6 | 1 | 10% | 20% | 5% | 65% | 284.397472 | 3 | 80000 | 924.583883 | PV | 7.037% | 22.45% | 4.938% | 65.57% | 284.4 | 3 | 80000 | 783.4744 | 46.89% | 15.61% | 27% | 31.36% | 9.592% | 6.701% | 9.744% | 42.61% | 11.38% | 7.19% | 4.422% | 3.359% | 1.843% | 1.243% | 0.8298% | 0.5706% | 0.5233% | 0.7342% | 5.235% | 1.834% | 1.17% | 0.3342% | 0.167% | 0.1174% | 6.378% | 2.338% | 0.6904% | 0.2618% | 0.07549%
| 2 | 10% | 5% | 18.96% | 66.04% | 284.157054 | 3 | 74432 | 888.769976 | EI | 10.99% | 4.933% | 18.94% | 65.14% | 284.2 | 3 | 74318.18 | 857.0697 | 58.7% | 17.74% | 28.74% | 31.42% | 7.952% | 4.924% | 9.225% | 46.48% | 12.94% | 8.11% | 4.364% | 2.45% | 1.351% | 0.9387% | 0.5947% | 0.4081% | 0.2621% | 0.5684% | 4.365% | 1.638% | 0.8707% | 0.349% | 0.1054% | 0.05549% | 5.883% | 2.289% | 0.7252% | 0.2597% | 0.06821%
| 3 | 10% | 5% | 22.52% | 62.48% | 284.290806 | 2.999998 | 80000 | 950.983534 |  | 11.72% | 9.563% | 14.43% | 64.29% | 284.3 | 3 | 80000 | 903.0946 | 48.66% | 14.94% | 29.39% | 29.69% | 9.169% | 6.401% | 10.42% | 44.32% | 12.16% | 6.956% | 3.927% | 2.655% | 1.449% | 0.9649% | 0.6451% | 0.4418% | 0.4869% | 0.6857% | 4.975% | 1.852% | 1.104% | 0.3931% | 0.1227% | 0.0369% | 6.83% | 2.523% | 0.728% | 0.2683% | 0.072%
| 4 | 10% | 5% | 25.29% | 59.71% | 282.921479 | 2.129755 | 80000.00041 | 1004.152087 |  | 14.58% | 7.432% | 18.3% | 59.68% | 282.9 | 2.13 | 80000 | 933.6706 | 37.05% | 14.79% | 26.37% | 28.14% | 12.91% | 5.757% | 12.03% | 41.16% | 12.58% | 6.451% | 3.649% | 2.085% | 1.232% | 0.8924% | 0.5712% | 0.4035% | 0.271% | 1.121% | 6.559% | 2.769% | 1.571% | 0.583% | 0.213% | 0.09869% | 7.398% | 3.126% | 0.988% | 0.3898% | 0.1275%
| 5 | 10% | 5% | 24.83% | 60.17% | 283.479633 | 1.997036 | 80000 | 1003.596557 |  | 14.58% | 7.432% | 18.3% | 59.68% | 283.5 | 2 | 80000 | 935.5201 | 35.83% | 15.19% | 26.2% | 27.62% | 13.36% | 5.637% | 11.98% | 41.4% | 12.45% | 6.305% | 3.571% | 2.021% | 1.194% | 0.8658% | 0.5578% | 0.3947% | 0.2629% | 1.149% | 6.681% | 2.91% | 1.654% | 0.6204% | 0.2344% | 0.1103% | 7.393% | 3.109% | 0.981% | 0.3763% | 0.1236%
| 6 | 10% | 5% | 22.37% | 62.63% | 284.207846 | 2.478802 | 89999.99 | 1070.928135 |  | 11.72% | 9.563% | 14.43% | 64.29% | 284.2 | 2.47 | 90000 | 1030.085 | 39.13% | 13.59% | 28.11% | 28.51% | 11.72% | 6.627% | 11.45% | 41.7% | 11.67% | 6.141% | 4.194% | 2.508% | 1.431% | 0.9556% | 0.6511% | 0.4721% | 0.4897% | 0.9005% | 6.118% | 2.47% | 1.451% | 0.5123% | 0.1754% | 0.09158% | 7.451% | 2.802% | 0.7934% | 0.3101% | 0.08921%

## Phase 3
| Exp | Suggested composition |  |  |  | Suggested reaction conditions |  |  | Predicted performance |  | Acquisition function | Actual composition (XRF) |  |  |  | Actual reaction conditions |  |  | Measured activity |  | Measured selectivity | [5 empty] | → | C- | [8 empty] | C= | [6 empty] | HA
|  | Zr | Cu | Co | Fe | T [°C] | H2/CO | GHSV [cm3/(h*gcat)] | STYHA [mg/(h*gcat)] | C1 selectivity |  | Zr | Cu | Co | Fe | T [°C] | H2/CO | GHSV [cm3/(h*gcat)] | STYHA [mg/(h*gcat)] | XCO | CO2 | CH4 | C- | C= | MeOH | HA | C1 | C2 | C3 | C4 | C5 | C6 | C7 | C8 | C9 | C10+ | C2 | C3 | C4 | C5 | C6 | C7 | C8+ | C2 | C3 | C4 | C5 | C6+
Cycle 1 | 1 | 10% | 16.17% | 33.83% | 40% | 257.144989 | 1.882623 | 77470.93 | 653.901987 | -25.135114 | EHVI | 8.007% | 16.56% | 35.08% | 40.36% | 257.1 | 1.88 | 77400 | 186.1365 | 9.884% | 4.019% | 30.59% | 18.58% | 27.27% | 6.691% | 12.85% | 34.61% | 9.234% | 3.62% | 2.6% | 1.524% | 0.9632% | 0.6367% | 0% | 0% | 0% | 6.64% | 10.76% | 5.446% | 2.853% | 1.05% | 0.5261% | 0% | 7.728% | 3.894% | 0.7332% | 0.4954% | 0%
| 2 | 10% | 5% | 5% | 80% | 233.894267 | 2.781619 | 79999.94665 | 324.670814 | -30.617397 |  | 7.539% | 5.74% | 6.055% | 80.67% | 233.9 | 2.78 | 80000.1 | 233.2247 | 10.52% | 6.156% | 24.75% | 24.44% | 14.25% | 15.42% | 14.97% | 30.91% | 9.213% | 4.747% | 3.445% | 2.243% | 1.665% | 1.212% | 0.8697% | 0.6216% | 0.4277% | 1.507% | 6.329% | 3.141% | 2.049% | 0.8076% | 0.4195% | 0% | 9.91% | 3.168% | 1.231% | 0.6655% | 0%
| 3 | 10% | 13.93% | 43.25% | 32.82% | 269.608659 | 2.029554 | 80000 | 855.62142 | -28.33658 |  | 7.113% | 14.01% | 45.15% | 33.73% | 269.6 | 2.03 | 80000.1 | 297.3815 | 15.33% | 5.482% | 25.52% | 27.56% | 26.33% | 4.182% | 10.93% | 31% | 12.27% | 5.973% | 3.436% | 2.002% | 1.389% | 1.008% | 0.662% | 0.4993% | 0.3192% | 3.537% | 12.45% | 5.704% | 2.858% | 1.089% | 0.4806% | 0.2154% | 6.087% | 2.986% | 1.154% | 0.548% | 0.1529%
| 4 | 10% | 12.7% | 37.3% | 40% | 271.712087 | 2.103567 | 80000 | 915.275288 | -30.99199 |  | 9.69% | 9.422% | 38.34% | 42.55% | 271.7 | 2.1 | 80000 | 406.3236 | 20.25% | 9.067% | 26.81% | 24.99% | 21.17% | 5.578% | 12.4% | 35.87% | 11.81% | 4.544% | 3.28% | 1.933% | 1.212% | 0.8288% | 0.6218% | 0.4705% | 0.28% | 3.163% | 10.12% | 4.6% | 2.219% | 0.7522% | 0.3065% | 0% | 7.255% | 3.98% | 0.9402% | 0.224% | 0%
| 5 | 10% | 11.6% | 29.33% | 49.06% | 273.52461 | 2.184561 | 80000 | 968.184308 | -34.225419 |  | 10.1% | 11.95% | 27.67% | 50.27% | 273.5 | 2.18 | 80000 | 484.8476 | 21.25% | 11.23% | 23.66% | 28.39% | 21.07% | 4.518% | 11.12% | 34.89% | 11.8% | 5.487% | 4.089% | 2.562% | 1.65% | 1.125% | 0.8527% | 0.6093% | 0.22% | 2.221% | 10.15% | 4.682% | 2.495% | 0.9379% | 0.3777% | 0.2116% | 5.824% | 3.594% | 1.126% | 0.4245% | 0.1555%
| 6 | 10% | 7.83% | 28.29% | 53.88% | 279.291061 | 2.218551 | 80000 | 1017.002463 | -39.892294 |  | 13.12% | 8.08% | 25.02% | 53.78% | 279.3 | 2.23 | 80000 | 519.6124 | 23.51% | 11.47% | 27.26% | 26.35% | 18.04% | 5.421% | 11.46% | 38.73% | 13.4% | 5.056% | 3.047% | 1.766% | 1.133% | 0.8126% | 0.5274% | 0.3702% | 0.2358% | 2.38% | 8.979% | 3.918% | 1.822% | 0.6125% | 0.2275% | 0.0996% | 6.419% | 3.583% | 0.9491% | 0.4044% | 0.1089%
Cycle 2 | 1 | 10% | 10% | 50% | 30% | 257.039042 | 1.595043 | 41754.89 | 305.606706 | -26.22693 | EHVI | 11.39% | 10.95% | 48.53% | 29.13% | 257 | 1.59 | 41760 | 145.2981 | 14.64% | 2.542% | 22.16% | 27.63% | 33.52% | 2.414% | 11.74% | 24.7% | 9.699% | 5.336% | 4.364% | 2.805% | 1.967% | 1.381% | 1.041% | 0.681% | 0.3552% | 4.016% | 14.81% | 7.56% | 4.185% | 1.695% | 0.804% | 0.4412% | 5.497% | 4.004% | 1.579% | 0.6621% | 0%
| 2 | 10% | 8.929% | 41.07% | 40% | 251.991527 | 1.568772 | 74890.49 | 562.047891 | -25.657121 |  | 7.265% | 9.088% | 42.91% | 40.74% | 252 | 1.57 | 75000 | 178.6464 | 10.69% | 3.216% | 28.85% | 19.31% | 30.66% | 4.489% | 13.47% | 32.07% | 8.38% | 3.992% | 2.824% | 1.736% | 1.119% | 0.7041% | 0.5576% | 0% | 0% | 7.005% | 12.33% | 6.12% | 3.303% | 1.27% | 0.637% | 0% | 7.438% | 4.381% | 1.013% | 0.6382% | 0%
| 3 | 10% | 19.13% | 17.04% | 53.83% | 268.383154 | 1.934273 | 79999.98 | 494.035187 | -32.487865 |  | 7.501% | 19.2% | 18.14% | 55.16% | 268.4 | 1.93 | 80000 | 379.4684 | 19.8% | 10.08% | 26.7% | 28.96% | 16.16% | 5.989% | 12.1% | 36.78% | 11.9% | 5.817% | 4.199% | 2.611% | 1.622% | 1.09% | 0.7952% | 0.6127% | 0.3181% | 1.605% | 8.118% | 3.494% | 1.964% | 0.7123% | 0.2681% | 0% | 7.597% | 3.208% | 0.8741% | 0.4251% | 0.172%
| 4 | 10% | 11.95% | 5% | 73.05% | 257.862998 | 2.297483 | 79999.9857 | 525.668449 | -32.685553 |  | 8.971% | 11.35% | 8.647% | 71.03% | 257.8 | 2.3 | 80000 | 540.0709 | 20.85% | 8.424% | 26.42% | 25.12% | 13.36% | 11.63% | 15.05% | 34.84% | 10.6% | 5.267% | 3.503% | 2.091% | 1.346% | 0.9658% | 0.6204% | 0.4503% | 0.2757% | 1.366% | 6.523% | 2.886% | 1.725% | 0.6013% | 0.2578% | 0% | 9.504% | 3.548% | 1.275% | 0.5534% | 0%
| 5 | 10% | 9.791% | 5% | 75.21% | 276.970815 | 1.691726 | 80000 | 941.276054 | -39.845857 |  | 8.288% | 11.1% | 5.411% | 75.2% | 277 | 1.69 | 80000 | 900.5863 | 35.42% | 17.71% | 21.18% | 27.5% | 16.2% | 5.813% | 11.59% | 38.89% | 9.929% | 5.47% | 4.111% | 2.817% | 1.814% | 1.4% | 0.9505% | 0.6415% | 0.3716% | 1.486% | 7.361% | 3.559% | 2.304% | 0.879% | 0.4037% | 0.2062% | 6.879% | 2.927% | 1.108% | 0.5008% | 0.181%
| 6 | 10% | 5.873% | 5% | 79.13% | 283.73624 | 1.658738 | 80000 | 1068.456612 | -44.035509 |  | 7.539% | 5.74% | 6.055% | 80.67% | 283.7 | 1.66 | 80000 | 1040.932 | 43.6% | 20.97% | 19.47% | 26.52% | 19.37% | 3.788% | 9.871% | 40.45% | 8.957% | 4.795% | 4.32% | 3.047% | 2.031% | 1.467% | 1.061% | 0.6683% | 0.1773% | 1.684% | 8.38% | 4.356% | 2.963% | 1.159% | 0.5302% | 0.297% | 5.745% | 2.542% | 0.9589% | 0.4743% | 0.1506%
Cycle 3 | 1 | 10% | 13.92% | 27.19% | 48.89% | 268.776368 | 1.463525 | 56807.6 | 443.963422 | -31.256869 | EHVI | 10.1% | 11.95% | 27.67% | 50.27% | 268.8 | 1.47 | 56823.53 | 381.7307 | 20.8% | 11.36% | 19.32% | 27.64% | 23.96% | 4.628% | 13.09% | 30.68% | 10.8% | 5.42% | 3.748% | 2.424% | 1.717% | 1.37% | 0.9585% | 0.7173% | 0.4814% | 2.273% | 10.84% | 5.539% | 3.158% | 1.28% | 0.5865% | 0.2787% | 6.403% | 4.037% | 1.612% | 0.7557% | 0.2858%
| 2 | 10% | 11.95% | 5% | 73.05% | 253.692719 | 1.915183 | 79999.93 | 563.54085 | -33.300241 |  | 7.539% | 5.74% | 6.055% | 80.67% | 255.5 | 1.89 | 80000 | 588.9538 | 20.02% | 7.94% | 23.72% | 25.55% | 19.29% | 8.757% | 14.74% | 31.66% | 9.268% | 4.547% | 3.954% | 2.625% | 1.877% | 1.373% | 1.013% | 0.6957% | 0.2019% | 2.364% | 7.794% | 4.114% | 2.917% | 1.182% | 0.5934% | 0.3287% | 8.87% | 3.675% | 1.267% | 0.7033% | 0.2195%
| 3 | 10% | 12.59% | 5% | 72.41% | 251.714591 | 2.141839 | 79999.95 | 522.126916 | -32.956757 |  | 7.539% | 5.74% | 6.055% | 80.67% | 255.5 | 2.3 | 80000 | 613.1851 | 23.16% | 7.79% | 24.51% | 26.58% | 17.06% | 9.296% | 14.77% | 32.3% | 9.451% | 4.877% | 4.226% | 2.764% | 1.937% | 1.356% | 1.022% | 0.6877% | 0.2575% | 1.591% | 7.438% | 3.764% | 2.584% | 0.9793% | 0.4413% | 0.258% | 9.109% | 3.465% | 1.334% | 0.6582% | 0.2032%
| 4 | 10% | 9.791% | 5% | 75.21% | 255.49987 | 2.964611 | 79999.91 | 480.2113 | -33.317653 |  | 7.539% | 5.74% | 6.055% | 80.67% | 255.5 | 2.96 | 80000 | 628.6339 | 25.75% | 7.802% | 26.01% | 26.89% | 14.33% | 10.26% | 14.71% | 33.82% | 9.944% | 5.25% | 4.264% | 2.704% | 1.802% | 1.239% | 0.8653% | 0.5922% | 0.2291% | 1.217% | 6.615% | 3.108% | 2.118% | 0.7548% | 0.3248% | 0.1915% | 9.297% | 3.451% | 1.184% | 0.5896% | 0.186%
| 5 | 10% | 5.873% | 5% | 79.13% | 264.965667 | 1.968698 | 79999.99 | 674.303244 | -34.563937 |  | 8.971% | 11.35% | 8.647% | 71.03% | 265 | 1.97 | 80000 | 663.9278 | 23.86% | 10.72% | 25.2% | 25.42% | 14.81% | 9.574% | 14.27% | 35.93% | 10.56% | 5.274% | 3.58% | 2.168% | 1.398% | 1.008% | 0.672% | 0.4651% | 0.2864% | 1.534% | 6.947% | 3.235% | 1.935% | 0.7108% | 0.3003% | 0.1478% | 8.903% | 3.43% | 1.222% | 0.5309% | 0.1856%
| 6 | 10% | 10% | 50% | 30% | 268.288991 | 1.89216 | 79999.99986 | 744.146325 | -35.675771 |  | 8.971% | 11.35% | 8.647% | 71.03% | 268.3 | 1.89 | 80000 | 744.5581 | 25.3% | 11.9% | 24.77% | 25.43% | 15.02% | 8.752% | 14.13% | 36.67% | 10.44% | 5.3% | 3.594% | 2.204% | 1.415% | 1.035% | 0.6857% | 0.4572% | 0.2934% | 1.408% | 7.09% | 3.275% | 2.014% | 0.7481% | 0.329% | 0.1577% | 8.766% | 3.423% | 1.221% | 0.5295% | 0.1871%